## Test Report
默认试验报告
项目名称 |  |  | 项目 1
用户名 |  |  | MTS
试验名称 |  |  | MTS EM 弯曲试验（3 点弯曲）-W 1
试验日期 |  |  | 2025/3/14 12:45:16
所有试验运行的图形曲线
试验运行结果
名称 | 标记 | 注释 | 宽度 (mm) | 厚度 (mm) | 峰值载荷 (N) | 峰值应力 (N/mm²) | 破坏时的应力 (MPa) | 破坏时的应变 (mm/mm)
SSS 1 | 否 | 1 | 9 | 2.4 | 70.929 | 157.6 | #NUM! | #NUM!
SSS 2 | 否 | 0 | 9 | 2.4 | 12.46 | 27.7 | #NUM! | #NUM!
SSS 3 | 否 | 0 | 9 | 2.4 | 12.022 | 26.7 | #NUM! | #NUM!
SSS 4 | 否 | 1 | 9 | 2.4 | 70.697 | 157.1 | #NUM! | #NUM!
SSS 5 | 否 | 1 | 9 | 2.4 | 70.272 | 156.2 | #NUM! | #NUM!
SSS 6 | 否 | 1 | 9 | 2.4 | 58.22 | 129.4 | #NUM! | #NUM!
SSS 7 | 否 | 2 | 9 | 2.4 | 91.691 | 203.8 | #NUM! | #NUM!
SSS 8 | 否 | 2 | 9 | 2.4 | 90.519 | 201.2 | #NUM! | #NUM!
SSS 9 | 否 | 2 | 9 | 2.4 | 94.859 | 210.8 | #NUM! | #NUM!
SSS 10 | 否 | 2 | 9 | 2.4 | 99.354 | 220.8 | #NUM! | #NUM!
SSS 11 | 否 | 2 | 9 | 2.4 | 91.783 | 204 | #NUM! | #NUM!
SSS 12 | 否 | 3 | 9 | 2.3 | 129.458 | 300.2 | #NUM! | #NUM!
SSS 13 | 否 | 3 | 9 | 2.3 | 131.305 | 304.5 | #NUM! | #NUM!
SSS 14 | 否 | 3 | 9 | 2.3 | 129.841 | 301.1 | #NUM! | #NUM!
SSS 15 | 否 |  | 9 | 2.15 | 43.651 | 108.3 | #NUM! | #NUM!
SSS 16 | 否 | 3/2.15 | 9 | 2.15 | 106.815 | 265 | #NUM! | #NUM!
SSS 17 | 否 | 3/2 | 9 | 2 | 89.671 | 257.1 | #NUM! | #NUM!
SSS 18 | 否 | 4 | 9 | 2.3 | 144.12 | 334.2 | #NUM! | #NUM!
SSS 19 | 否 |  | 9 | 2.3 | 0.065 | 0.2 | 0.151 | 0
SSS 20 | 否 | 4 | 9 | 2.3 | 157.635 | 365.5 | #NUM! | #NUM!
SSS 21 | 否 | 4/1.63 | 9 | 1.63 | 108.22 | 354.1 | #NUM! | #NUM!
SSS 22 | 否 | 4/1.63 | 9 | 1.63 | 105.509 | 345.2 | #NUM! | #NUM!
SSS 23 | 否 |  | 9 | 1.1 | 62.092 | 301.1 | #NUM! | #NUM!
SSS 24 | 否 | 5/2.2 | 9 | 2.2 | 164.782 | 399.5 | #NUM! | #NUM!
SSS 25 | 否 | 5/2.1 | 9 | 2.1 | 165.743 | 420.9 | #NUM! | #NUM!
SSS 26 | 否 | 5/1.9 | 9 | 1.9 | 147.31 | 413.5 | #NUM! | #NUM!
SSS 27 | 否 | 5/1.7 | 9 | 1.7 | 143.744 | 451 | #NUM! | #NUM!
SSS 28 | 否 | 5/1.2 | 9 | 1.2 | 106.841 | 474.9 | #NUM! | #NUM!
| 均值 |  | 9 | 2.141 | 96.415 | 253.3 | #NUM! | #NUM!
| 标准偏差 |  | 0 | 0.368 | 45.217 | 129.3 | #NUM! | #NUM!
名称 | 标记 | 试验运行结束原因 | 模量 (GPa)
SSS 1 | 否 | 试验已停止 | 27.215
SSS 2 | 否 | 试验已停止 | 139.001
SSS 3 | 否 | 程序已结束 | 128.661
SSS 4 | 否 | 程序已结束 | 25.063
SSS 5 | 否 | 程序已结束 | 24.474
SSS 6 | 否 | 程序已结束 | 27.503
SSS 7 | 否 | 程序已结束 | 30.269
SSS 8 | 否 | 程序已结束 | 34.881
SSS 9 | 否 | 程序已结束 | 30.702
SSS 10 | 否 | 程序已结束 | 32.897
SSS 11 | 否 | 程序已结束 | 35.079
SSS 12 | 否 | 程序已结束 | 44.377
SSS 13 | 否 | 程序已结束 | 47.262
SSS 14 | 否 | 程序已结束 | 46.668
SSS 15 | 否 | 试验已停止 | 55.078
SSS 16 | 否 | 程序已结束 | 44.039
SSS 17 | 否 | 程序已结束 | 39.002
SSS 18 | 否 | 程序已结束 | 55.504
SSS 19 | 否 | 试验已停止 | #NUM!
SSS 20 | 否 | 程序已结束 | 51.685
SSS 21 | 否 | 程序已结束 | 49.686
SSS 22 | 否 | 程序已结束 | 52.485
SSS 23 | 否 | 试验已停止 | 54.909
SSS 24 | 否 | 程序已结束 | 64.932
SSS 25 | 否 | 程序已结束 | 64.819
SSS 26 | 否 | 程序已结束 | 65.982
SSS 27 | 否 | 程序已结束 | 73.238
SSS 28 | 否 | 程序已结束 | 64.42
| 均值 |  | #NUM!
| 标准偏差 |  | #NUM!
试验运行注释
试验件 | 标记 | 试验件注释
SSS 1 | 否
SSS 2 | 否
SSS 3 | 否
SSS 4 | 否
SSS 5 | 否
SSS 6 | 否
SSS 7 | 否
SSS 8 | 否
SSS 9 | 否
SSS 10 | 否
SSS 11 | 否
SSS 12 | 否
SSS 13 | 否
SSS 14 | 否
SSS 15 | 否
SSS 16 | 否
SSS 17 | 否
SSS 18 | 否
SSS 19 | 否
SSS 20 | 否
SSS 21 | 否
SSS 22 | 否
SSS 23 | 否
SSS 24 | 否
SSS 25 | 否
SSS 26 | 否
SSS 27 | 否
SSS 28 | 否
试验结果
试验件 | 标记 | 载荷上限 (N) | 信息 3 | 屈服段长度 (%) | 间距 (mm) | 信息 9 | 载荷终点 (N) | 信息 7
SSS 1 | 否 | 22241 |  | 2 | 38.4 |  | 4448
SSS 2 | 否 | 22241 |  | 2 | 38.4 |  | 4448
SSS 3 | 否 | 22241 |  | 2 | 38.4 |  | 4448
SSS 4 | 否 | 22241 |  | 2 | 38.4 |  | 4448
SSS 5 | 否 | 22241 |  | 2 | 38.4 |  | 4448
SSS 6 | 否 | 22241 |  | 2 | 38.4 |  | 4448
SSS 7 | 否 | 22241 |  | 2 | 38.4 |  | 4448
SSS 8 | 否 | 22241 |  | 2 | 38.4 |  | 4448
SSS 9 | 否 | 22241 |  | 2 | 38.4 |  | 4448
SSS 10 | 否 | 22241 |  | 2 | 38.4 |  | 4448
SSS 11 | 否 | 22241 |  | 2 | 38.4 |  | 4448
SSS 12 | 否 | 22241 |  | 2 | 38.4 |  | 4448
SSS 13 | 否 | 22241 |  | 2 | 38.4 |  | 4448
SSS 14 | 否 | 22241 |  | 2 | 38.4 |  | 4448
SSS 15 | 否 | 22241 |  | 2 | 38.4 |  | 4448
SSS 16 | 否 | 22241 |  | 2 | 38.4 |  | 4448
SSS 17 | 否 | 22241 |  | 2 | 38.4 |  | 4448
SSS 18 | 否 | 22241 |  | 2 | 38.4 |  | 4448
SSS 19 | 否 | 22241 |  | 2 | 38.4 |  | 4448
SSS 20 | 否 | 22241 |  | 2 | 38.4 |  | 4448
SSS 21 | 否 | 22241 |  | 2 | 38.4 |  | 4448
SSS 22 | 否 | 22241 |  | 2 | 38.4 |  | 4448
SSS 23 | 否 | 22241 |  | 2 | 38.4 |  | 4448
SSS 24 | 否 | 22241 |  | 2 | 38.4 |  | 4448
SSS 25 | 否 | 22241 |  | 2 | 38.4 |  | 4448
SSS 26 | 否 | 22241 |  | 2 | 38.4 |  | 4448
SSS 27 | 否 | 22241 |  | 2 | 38.4 |  | 4448
SSS 28 | 否 | 22241 |  | 2 | 38.4 |  | 4448
试验件 | 信息 5 | 应变点 2 (mm/mm) | 信息 6 | 试验 ID | 减速延伸 (mm) | 时间限定值 (sec) | 信息 2 | 标题 1
SSS 1 |  | 0.02 |  |  | 0 | 10000
SSS 2 |  | 0.02 |  |  | 0 | 10000
SSS 3 |  | 0.02 |  |  | 0 | 10000
SSS 4 |  | 0.02 |  |  | 0 | 10000
SSS 5 |  | 0.02 |  |  | 0 | 10000
SSS 6 |  | 0.02 |  |  | 0 | 10000
SSS 7 |  | 0.02 |  |  | 0 | 10000
SSS 8 |  | 0.02 |  |  | 0 | 10000
SSS 9 |  | 0.02 |  |  | 0 | 10000
SSS 10 |  | 0.02 |  |  | 0 | 10000
SSS 11 |  | 0.02 |  |  | 0 | 10000
SSS 12 |  | 0.02 |  |  | 0 | 10000
SSS 13 |  | 0.02 |  |  | 0 | 10000
SSS 14 |  | 0.02 |  |  | 0 | 10000
SSS 15 |  | 0.02 |  |  | 0 | 10000
SSS 16 |  | 0.02 |  |  | 0 | 10000
SSS 17 |  | 0.02 |  |  | 0 | 10000
SSS 18 |  | 0.02 |  |  | 0 | 10000
SSS 19 |  | 0.02 |  |  | 0 | 10000
SSS 20 |  | 0.02 |  |  | 0 | 10000
SSS 21 |  | 0.02 |  |  | 0 | 10000
SSS 22 |  | 0.02 |  |  | 0 | 10000
SSS 23 |  | 0.02 |  |  | 0 | 10000
SSS 24 |  | 0.02 |  |  | 0 | 10000
SSS 25 |  | 0.02 |  |  | 0 | 10000
SSS 26 |  | 0.02 |  |  | 0 | 10000
SSS 27 |  | 0.02 |  |  | 0 | 10000
SSS 28 |  | 0.02 |  |  | 0 | 10000
试验件 | 应变上限 (mm/mm) | 应力上限 (N/mm²) | 信息 10 | 间隙预载荷 (N) | 信息 4 | 延伸终点 (mm) | 应变终点 (mm/mm) | 延伸下限 (mm)
SSS 1 | 10 | 207 |  | 4.448 |  | 25.4 | 0.01 | -508
SSS 2 | 10 | 207 |  | 4.448 |  | 25.4 | 0.01 | -508
SSS 3 | 10 | 207 |  | 4.448 |  | 25.4 | 0.01 | -508
SSS 4 | 10 | 207 |  | 4.448 |  | 25.4 | 0.01 | -508
SSS 5 | 10 | 207 |  | 4.448 |  | 25.4 | 0.01 | -508
SSS 6 | 10 | 207 |  | 4.448 |  | 25.4 | 0.01 | -508
SSS 7 | 10 | 207 |  | 4.448 |  | 25.4 | 0.01 | -508
SSS 8 | 10 | 207 |  | 4.448 |  | 25.4 | 0.01 | -508
SSS 9 | 10 | 207 |  | 4.448 |  | 25.4 | 0.01 | -508
SSS 10 | 10 | 207 |  | 4.448 |  | 25.4 | 0.01 | -508
SSS 11 | 10 | 207 |  | 4.448 |  | 25.4 | 0.01 | -508
SSS 12 | 10 | 207 |  | 4.448 |  | 25.4 | 0.01 | -508
SSS 13 | 10 | 207 |  | 4.448 |  | 25.4 | 0.01 | -508
SSS 14 | 10 | 207 |  | 4.448 |  | 25.4 | 0.01 | -508
SSS 15 | 10 | 207 |  | 4.448 |  | 25.4 | 0.01 | -508
SSS 16 | 10 | 207 |  | 4.448 |  | 25.4 | 0.01 | -508
SSS 17 | 10 | 207 |  | 4.448 |  | 25.4 | 0.01 | -508
SSS 18 | 10 | 207 |  | 4.448 |  | 25.4 | 0.01 | -508
SSS 19 | 10 | 207 |  | 4.448 |  | 25.4 | 0.01 | -508
SSS 20 | 10 | 207 |  | 4.448 |  | 25.4 | 0.01 | -508
SSS 21 | 10 | 207 |  | 4.448 |  | 25.4 | 0.01 | -508
SSS 22 | 10 | 207 |  | 4.448 |  | 25.4 | 0.01 | -508
SSS 23 | 10 | 207 |  | 4.448 |  | 25.4 | 0.01 | -508
SSS 24 | 10 | 207 |  | 4.448 |  | 25.4 | 0.01 | -508
SSS 25 | 10 | 207 |  | 4.448 |  | 25.4 | 0.01 | -508
SSS 26 | 10 | 207 |  | 4.448 |  | 25.4 | 0.01 | -508
SSS 27 | 10 | 207 |  | 4.448 |  | 25.4 | 0.01 | -508
SSS 28 | 10 | 207 |  | 4.448 |  | 25.4 | 0.01 | -508
试验件 | 信息 8 | 外环采样频率 (Hz) | 屈服偏移 (mm/mm) | 应变点 3 (mm/mm) | 斜率段长度 (%) | 应变下限 (mm/mm) | 标题 3 | 应变点 1 (mm/mm)
SSS 1 |  | 100 | 0.002 | 0.02 | 2 | -10 |  | 0.05
SSS 2 |  | 100 | 0.002 | 0.02 | 2 | -10 |  | 0.05
SSS 3 |  | 100 | 0.002 | 0.02 | 2 | -10 |  | 0.05
SSS 4 |  | 100 | 0.002 | 0.02 | 2 | -10 |  | 0.05
SSS 5 |  | 100 | 0.002 | 0.02 | 2 | -10 |  | 0.05
SSS 6 |  | 100 | 0.002 | 0.02 | 2 | -10 |  | 0.05
SSS 7 |  | 100 | 0.002 | 0.02 | 2 | -10 |  | 0.05
SSS 8 |  | 100 | 0.002 | 0.02 | 2 | -10 |  | 0.05
SSS 9 |  | 100 | 0.002 | 0.02 | 2 | -10 |  | 0.05
SSS 10 |  | 100 | 0.002 | 0.02 | 2 | -10 |  | 0.05
SSS 11 |  | 100 | 0.002 | 0.02 | 2 | -10 |  | 0.05
SSS 12 |  | 100 | 0.002 | 0.02 | 2 | -10 |  | 0.05
SSS 13 |  | 100 | 0.002 | 0.02 | 2 | -10 |  | 0.05
SSS 14 |  | 100 | 0.002 | 0.02 | 2 | -10 |  | 0.05
SSS 15 |  | 100 | 0.002 | 0.02 | 2 | -10 |  | 0.05
SSS 16 |  | 100 | 0.002 | 0.02 | 2 | -10 |  | 0.05
SSS 17 |  | 100 | 0.002 | 0.02 | 2 | -10 |  | 0.05
SSS 18 |  | 100 | 0.002 | 0.02 | 2 | -10 |  | 0.05
SSS 19 |  | 100 | 0.002 | 0.02 | 2 | -10 |  | 0.05
SSS 20 |  | 100 | 0.002 | 0.02 | 2 | -10 |  | 0.05
SSS 21 |  | 100 | 0.002 | 0.02 | 2 | -10 |  | 0.05
SSS 22 |  | 100 | 0.002 | 0.02 | 2 | -10 |  | 0.05
SSS 23 |  | 100 | 0.002 | 0.02 | 2 | -10 |  | 0.05
SSS 24 |  | 100 | 0.002 | 0.02 | 2 | -10 |  | 0.05
SSS 25 |  | 100 | 0.002 | 0.02 | 2 | -10 |  | 0.05
SSS 26 |  | 100 | 0.002 | 0.02 | 2 | -10 |  | 0.05
SSS 27 |  | 100 | 0.002 | 0.02 | 2 | -10 |  | 0.05
SSS 28 |  | 100 | 0.002 | 0.02 | 2 | -10 |  | 0.05
试验件 | 信息 1 | 破坏灵敏度 (%) | 破坏标记伸长 (mm) | 减速载荷 (N) | 数据采集频率 (Hz) | 试验速率 (mm/min) | 应力下限 (N/mm²) | 备忘录
SSS 1 |  | 70 | 2.54 | 0 | 10 | 2 | -207
SSS 2 |  | 70 | 2.54 | 0 | 10 | 2 | -207
SSS 3 |  | 70 | 2.54 | 0 | 10 | 2 | -207
SSS 4 |  | 70 | 2.54 | 0 | 10 | 2 | -207
SSS 5 |  | 70 | 2.54 | 0 | 10 | 2 | -207
SSS 6 |  | 70 | 2.54 | 0 | 10 | 2 | -207
SSS 7 |  | 70 | 2.54 | 0 | 10 | 2 | -207
SSS 8 |  | 70 | 2.54 | 0 | 10 | 2 | -207
SSS 9 |  | 70 | 2.54 | 0 | 10 | 2 | -207
SSS 10 |  | 70 | 2.54 | 0 | 10 | 2 | -207
SSS 11 |  | 70 | 2.54 | 0 | 10 | 2 | -207
SSS 12 |  | 70 | 2.54 | 0 | 10 | 2 | -207
SSS 13 |  | 70 | 2.54 | 0 | 10 | 2 | -207
SSS 14 |  | 70 | 2.54 | 0 | 10 | 2 | -207
SSS 15 |  | 70 | 2.54 | 0 | 10 | 2 | -207
SSS 16 |  | 70 | 2.54 | 0 | 10 | 2 | -207
SSS 17 |  | 70 | 2.54 | 0 | 10 | 2 | -207
SSS 18 |  | 70 | 2.54 | 0 | 10 | 2 | -207
SSS 19 |  | 70 | 2.54 | 0 | 10 | 2 | -207
SSS 20 |  | 70 | 2.54 | 0 | 10 | 2 | -207
SSS 21 |  | 70 | 2.54 | 0 | 10 | 2 | -207
SSS 22 |  | 70 | 2.54 | 0 | 10 | 2 | -207
SSS 23 |  | 70 | 2.54 | 0 | 10 | 2 | -207
SSS 24 |  | 70 | 2.54 | 0 | 10 | 2 | -207
SSS 25 |  | 70 | 2.54 | 0 | 10 | 2 | -207
SSS 26 |  | 70 | 2.54 | 0 | 10 | 2 | -207
SSS 27 |  | 70 | 2.54 | 0 | 10 | 2 | -207
SSS 28 |  | 70 | 2.54 | 0 | 10 | 2 | -207
试验件 | 标题 2 | 延伸上限 (mm) | 破坏阈值 (N) | 减速应变 (mm/mm) | 破坏下降 (%) | 载荷下限 (N) | 屈服角度 (rad)
SSS 1 |  | 508 | 2.224 | 0 | 50 | -4448 | 0
SSS 2 |  | 508 | 2.224 | 0 | 50 | -4448 | 0
SSS 3 |  | 508 | 2.224 | 0 | 50 | -4448 | 0
SSS 4 |  | 508 | 2.224 | 0 | 50 | -4448 | 0
SSS 5 |  | 508 | 2.224 | 0 | 50 | -4448 | 0
SSS 6 |  | 508 | 2.224 | 0 | 50 | -4448 | 0
SSS 7 |  | 508 | 2.224 | 0 | 50 | -4448 | 0
SSS 8 |  | 508 | 2.224 | 0 | 50 | -4448 | 0
SSS 9 |  | 508 | 2.224 | 0 | 50 | -4448 | 0
SSS 10 |  | 508 | 2.224 | 0 | 50 | -4448 | 0
SSS 11 |  | 508 | 2.224 | 0 | 50 | -4448 | 0
SSS 12 |  | 508 | 2.224 | 0 | 50 | -4448 | 0
SSS 13 |  | 508 | 2.224 | 0 | 50 | -4448 | 0
SSS 14 |  | 508 | 2.224 | 0 | 50 | -4448 | 0
SSS 15 |  | 508 | 2.224 | 0 | 50 | -4448 | 0
SSS 16 |  | 508 | 2.224 | 0 | 50 | -4448 | 0
SSS 17 |  | 508 | 2.224 | 0 | 50 | -4448 | 0
SSS 18 |  | 508 | 2.224 | 0 | 50 | -4448 | 0
SSS 19 |  | 508 | 2.224 | 0 | 50 | -4448 | 0
SSS 20 |  | 508 | 2.224 | 0 | 50 | -4448 | 0
SSS 21 |  | 508 | 2.224 | 0 | 50 | -4448 | 0
SSS 22 |  | 508 | 2.224 | 0 | 50 | -4448 | 0
SSS 23 |  | 508 | 2.224 | 0 | 50 | -4448 | 0
SSS 24 |  | 508 | 2.224 | 0 | 50 | -4448 | 0
SSS 25 |  | 508 | 2.224 | 0 | 50 | -4448 | 0
SSS 26 |  | 508 | 2.224 | 0 | 50 | -4448 | 0
SSS 27 |  | 508 | 2.224 | 0 | 50 | -4448 | 0
SSS 28 |  | 508 | 2.224 | 0 | 50 | -4448 | 0